## Sheet1
TYPE OF COVER
| Y | X | W | WH | WL | SUPRA WL
APPLICATION | High abrasion resistant cover for general purpose | High abrasion resistant cover for heavy duty application | High abrasion resistant cover for extraordinary abrasive materials | For conveying extraordinary abrasive and extremely sharp materials | For conveying extraordinary abrasive materials or wear due to belt cleaning (REA - gypsum) | For conveying extremely abrasive materials
ABRASION | < 130 mm3 | < 120 mm3 | < 90 mm3 | < 90 mm3 | < 55 mm3 | < 35 mm3
HARDNESS | 60 +/- 5 Sh°A | 65 +/- 5 Sh°A | 62 +/- 5 Sh°A | 75 +/- 5 Sh°A | 62 +/- 5 Sh°A | 62 +/- 5 Sh°A
AMBIENT TEMPERATURE | -50°C … +60°C | -50°C … +60°C | -50°C … +60°C | -50°C … +60°C | -50°C … +60°C | -50°C … +60°C